## Sheet3
Links
Attenuation coefficients | http://www.ncnr.nist.gov/instruments/bt1/neutron.html
Scattering lengths | http://www.ncnr.nist.gov/resources/n-lengths/

## data
Name | At. # | Symbol | BP (K) | MP (K) | Density | Density 2 | Density 3 | at. wt. | covalent radius | At. Radius (angstroms) | First IP | Group | Period | Attenuation coef [1/cm] (JEF14) | Attenuation coef [1/cm] (Sears) | Index of Rrefraction | Coh b | Inc b | Coh xs | Inc xs | Scatt xs | Abs xs | Total xs (JEF14) | Ratio abs/scatt | X-ray 150kV | N/X
| 0 | [14 empty] | 1.8
hydrogen | 1 | H | 20.28 | 13.81 | 0.0899 | 0.07 | 0.0708 | 1.00797 | 0.32 | 0.79 | 13.598 | 1 | 1 | 1.295214 | 3.483482 | -8.155618e-07 | -3.739 | 0 | 1.7568 | 80.26 | 82.02 | 0.3326 | 30.62 | 0.004055109 | 0.18052 | 19.29693
helium | 2 | He | 4.216 | 0.95 | 0.1785 | 0.169 | 0.124901 | 4.0026 | 0.93 | 0.49 | 24.587 | 18 | 1 | 0.01605406 | 0.02532174 | 3.159054e-07 | 3.26 | 0 | 1.34 | 0 | 1.34 | 0.00747 | 0.8543 | 0.005574627 | 0.016065 | 1.576205
lithium | 3 | Li | 1615 | 453.7 | 0.53 | 0.53 | 0.534 | 6.941 | 1.23 | 2.05 | 5.392 | 1 | 2 | 3.320681 | 3.329795 | -4.539297e-07 | -1.9 | 0 | 0.454 | 0.92 | 1.37 | 70.5 | 71.673275 | 51.45985 | 0.062579 | 53.20946
beryllium | 4 | Be | 3243 | 1560 | 1.85 | 1.85 | 1.85 | 9.01218 | 0.9 | 1.4 | 9.322 | 2 | 2 | 0.7843757 | 0.9441683 | 4.965867e-06 | 7.79 | 0.12 | 7.63 | 0.0018 | 7.63 | 0.0076 | 6.345 | 0.0009960682 | 0.22189 | 4.255119
boron | 5 | B | 4275 | 2365 | 2.34 | 2.34 | 2.37 | 10.811 | 0.82 | 1.17 | 5.298 | 13 | 2 | 101.5766 | 101.9496 | 3.608063e-06 | 5.3 | 0 | 3.54 | 1.7 | 5.24 | 767 | 769.41507 | 146.374 | 0.29203 | 349.1065
carbon | 6 | C | 5100 | 3825 | 2.26 | 2.26 | 2.267 | 12.011 | 0.77 | 0.91 | 11.26 | 14 | 2 | 0.5618412 | 0.6313468 | 3.895368e-06 | 6.646 | 0 | 5.551 | 0.001 | 5.551 | 0.0035 | 4.943 | 0.000630517 | 0.30079 | 2.098962
nitrogen | 7 | N | 77.344 | 63.15 | 1.251 | 0.808607 | 0.807 | 14.0067 | 0.75 | 0.75 | 14.534 | 15 | 2 | 0.4250347 | 0.4652829 | 1.67467e-06 | 9.36 | 0 | 11.01 | 0.5 | 11.51 | 1.9 | 12.25 | 0.1650738 | 0.10699 | 4.348845
oxygen | 8 | O | 90.188 | 54.8 | 1.429 | 1.141 | 1.141 | 15.9994 | 0.73 | 0.65 | 13.618 | 16 | 2 | 0.1724751 | 0.1817598 | 1.28514e-06 | 5.803 | 0 | 4.232 | 0.0008 | 4.232 | 0.00019 | 4.016 | 4.489603e-05 | 0.15113 | 1.202672
fluorine | 9 | F | 85 | 53.55 | 1.696 | 1.502 | 1.5 | 18.9984 | 0.72 | 0.57 | 17.422 | 17 | 2 | 0.1958944 | 0.1915011 | 1.386264e-06 | 5.654 | -0.082 | 4.017 | 0.0008 | 4.018 | 0.0096 | 4.12 | 0.002389248 | 0.18995 | 1.008166
neon | 10 | Ne | 27.1 | 24.55 | 0.9 | 1.207 | 1.204 | 20.1797 | 0.71 | 0.51 | 21.564 | 18 | 2 | 0.1509078 | 0.09582646 | 8.459866e-07 | 4.566 | 0 | 2.62 | 0.008 | 2.628 | 0.039 | 4.2 | 0.01484018 | 0.16268 | 0.5890488
sodium | 11 | Na | 1156 | 371 | 0.97 | 0.97 | 0.97 | 22.98977 | 1.54 | 2.23 | 5.139 | 1 | 3 | 0.09210766 | 0.09680833 | 4.756193e-07 | 3.63 | 3.59 | 1.66 | 1.62 | 3.28 | 0.53 | 3.625 | 0.1615854 | 0.13158 | 0.7357374
magnesium | 12 | Mg | 1380 | 922 | 1.74 | 1.74 | 1.74 | 24.305 | 1.36 | 1.72 | 7.646 | 2 | 3 | 0.1497301 | 0.1626639 | 1.194945e-06 | 5.375 | 0 | 3.631 | 0.08 | 3.71 | 0.063 | 3.473 | 0.01698113 | 0.2349 | 0.6924813
aluminum | 13 | Al | 2740 | 933.5 | 2.7 | 2.7 | 2.7 | 26.98154 | 1.18 | 1.62 | 5.986 | 13 | 3 | 0.09991534 | 0.1044953 | 1.071781e-06 | 3.449 | 0.256 | 1.495 | 0.0082 | 1.503 | 0.231 | 1.658 | 0.1536926 | 0.38097 | 0.2742875
silicon | 14 | Si | 2630 | 1683 | 2.33 | 2.33 | 2.3296 | 28.0855 | 1.11 | 1.44 | 8.151 | 14 | 3 | 0.1131904 | 0.116787 | 1.068732e-06 | 4.1491 | 0 | 2.163 | 0.004 | 2.167 | 0.171 | 2.266 | 0.07891094 | 0.32862 | 0.355386
phosphorus | 15 | P | 553 | 317.3 | 1.82 | 1.82 | 1.82 | 30.97376 | 1.06 | 1.23 | 10.486 | 15 | 3 | 0.1186129 | 0.1232839 | 9.360749e-07 | 5.13 | 0.2 | 3.307 | 0.005 | 3.312 | 0.172 | 3.352 | 0.05193237 | 0.26204 | 0.4704773
sulfur | 16 | S | 717.82 | 392.2 | 2.07 | 2.07 | 2.067 | 32.066 | 1.02 | 1.09 | 10.36 | 16 | 3 | 0.05927688 | 0.06040264 | 5.699004e-07 | 2.847 | 0 | 1.0186 | 0.007 | 1.026 | 0.53 | 1.527 | 0.5165692 | 0.30995 | 0.1948787
chlorine | 17 | Cl | 239.18 | 172.17 | 3.214 | 1.5625 | 1.56 | 35.4527 | 0.99 | 0.97 | 12.967 | 17 | 3 | 1.329974 | 1.332889 | 1.308641e-06 | 9.577 | 0 | 11.5257 | 5.3 | 16.8 | 33.5 | 50.19 | 1.994048 | 0.22895 | 5.821746
argon | 18 | Ar | 87.45 | 83.95 | 1.784 | 1.3928 | 1.396 | 39.948 | 0.98 | 0.88 | 15.759 | 18 | 3 | 0.02029332 | 0.02857859 | 2.071629e-07 | 1.909 | 0 | 0.458 | 0.225 | 0.683 | 0.675 | 0.9643 | 0.988287 | 0.19727 | 0.1448704
potassium | 19 | K | 1033 | 336.8 | 0.86 | 0.86 | 0.89 | 39.0983 | 2.03 | 2.77 | 4.341 | 1 | 4 | 0.06017932 | 0.05565559 | 2.594263e-07 | 3.67 | 0 | 1.69 | 0.27 | 1.96 | 2.1 | 4.39 | 1.071429 | 0.14075 | 0.3954216
calcium | 20 | Ca | 1757 | 1112 | 1.55 | 1.55 | 1.54 | 40.078 | 1.74 | 2.23 | 6.113 | 2 | 4 | 0.08024988 | 0.07543674 | 5.608262e-07 | 4.7 | 0 | 2.78 | 0.05 | 2.83 | 0.43 | 3.468 | 0.1519435 | 0.25863 | 0.2916782
scandium | 21 | Sc | 3109 | 1814 | 2.99 | 2.99 | 2.99 | 44.9559 | 1.44 | 2.09 | 6.54 | 3 | 4 | 1.99504 | 2.042703 | 2.538354e-06 | 12.29 | -6 | 19 | 4.5 | 23.5 | 27.5 | 49.81 | 1.170213 | 0.48498 | 4.211933
titanium | 22 | Ti | 3560 | 1935 | 4.54 | 4.54 | 4.5 | 47.88 | 1.32 | 2 | 6.82 | 4 | 4 | 0.5988178 | 0.5908939 | -1.003414e-06 | -3.438 | 0 | 1.485 | 2.87 | 4.35 | 6.09 | 10.58 | 1.4 | 0.74084 | 0.7975999
vanadium | 23 | V | 3650 | 2163 | 6.11 | 6.11 | 6 | 50.9415 | 1.22 | 1.92 | 6.74 | 5 | 4 | 0.7192305 | 0.7220677 | -1.398663e-07 | -0.3824 | 0 | 0.0184 | 5.08 | 5.1 | 5.08 | 10.14 | 0.9960784 | 1.0075 | 0.7166925
chromium | 24 | Cr | 2945 | 2130 | 7.19 | 7.19 | 7.15 | 51.996 | 1.18 | 1.85 | 6.766 | 6 | 4 | 0.5371105 | 0.5415823 | 1.552231e-06 | 3.635 | 0 | 1.66 | 1.83 | 3.49 | 3.05 | 6.486 | 0.8739255 | 1.2749 | 0.4248038
manganese | 25 | Mn | 2235 | 1518 | 7.44 | 7.44 | 7.3 | 54.938 | 1.17 | 1.79 | 7.435 | 7 | 4 | 1.206707 | 1.236315 | -1.539128e-06 | -3.73 | 1.79 | 1.75 | 0.4 | 2.15 | 13.3 | 15.08 | 6.186047 | 1.347 | 0.9178285
iron | 26 | Fe | 3023 | 1808 | 7.874 | 7.874 | 7.875 | 55.847 | 1.17 | 1.72 | 7.87 | 8 | 4 | 1.190555 | 1.204142 | 4.138074e-06 | 9.45 | 0 | 11.22 | 0.4 | 11.62 | 2.56 | 14.02 | 0.2203098 | 1.5502 | 0.7767653
cobalt | 27 | Co | 3143 | 1768 | 8.9 | 8.9 | 8.86 | 58.9332 | 1.16 | 1.67 | 7.86 | 9 | 4 | 3.912993 | 3.873157 | 1.162489e-06 | 2.49 | -6.2 | 0.779 | 4.8 | 5.6 | 37.18 | 43.22 | 6.639286 | 1.7972 | 2.155106
nickel | 28 | Ni | 3005 | 1726 | 8.9 | 8.9 | 8.912 | 58.6934 | 1.15 | 1.62 | 7.635 | 10 | 4 | 2.048258 | 2.102207 | 4.856673e-06 | 10.3 | 0 | 13.3 | 5.2 | 18.5 | 4.49 | 22.4 | 0.2427027 | 1.9798 | 1.061828
copper | 29 | Cu | 2840 | 1356.6 | 8.96 | 8.96 | 8.933 | 63.456 | 1.17 | 1.57 | 7.726 | 11 | 4 | 1.069031 | 1.00121 | 3.374001e-06 | 7.718 | 0 | 7.485 | 0.55 | 8.03 | 3.78 | 12.61 | 0.4707347 | 1.9962 | 0.501558
zinc | 30 | Zn | 1180 | 692.73 | 7.13 | 7.13 | 7.134 | 65.39 | 1.25 | 1.53 | 9.394 | 12 | 4 | 0.3486098 | 0.3443393 | 1.924358e-06 | 5.68 | 0 | 4.054 | 0.077 | 4.131 | 1.11 | 5.306 | 0.2687001 | 1.6904 | 0.2037028
gallium | 31 | Ga | 2478 | 302.92 | 5.91 | 5.91 | 5.91 | 69.723 | 1.26 | 1.81 | 5.999 | 13 | 4 | 0.4870303 | 0.4890211 | 1.918384e-06 | 7.288 | 0 | 6.675 | 0.16 | 6.83 | 2.75 | 9.541 | 0.4026354 | 1.4307 | 0.3418054
germanium | 32 | Ge | 3107 | 1211.5 | 5.32 | 5.32 | 5.323 | 72.61 | 1.22 | 1.52 | 7.899 | 14 | 4 | 0.4719417 | 0.476798 | 1.86335e-06 | 8.185 | 0 | 8.42 | 0.18 | 8.6 | 2.2 | 10.69 | 0.255814 | 1.3456 | 0.3543386
arsenic | 33 | As | 876 | 1090 | 5.78 | 5.78 | 5.776 | 74.9216 | 1.2 | 1.33 | 9.81 | 15 | 4 | 0.2877082 | 0.4642702 | 1.575295e-06 | 6.58 | -0.69 | 5.44 | 0.06 | 5.5 | 4.5 | 6.197 | 0.8181818 | 1.5341 | 0.3026336
selenium | 34 | Se | 958 | 494 | 4.79 | 4.79 | 4.809 | 78.96 | 1.16 | 1.22 | 9.752 | 16 | 4 | 0.477481 | 0.7335475 | 1.507376e-06 | 7.97 | 0 | 7.98 | 0.32 | 8.3 | 11.7 | 13.018407 | 1.409639 | 1.312 | 0.5591064
bromine | 35 | Br | 331.85 | 265.95 | 3.12 | 3.12 | 3.11 | 79.904 | 1.14 | 1.12 | 11.814 | 17 | 4 | 0.2412883 | 0.3000216 | 8.212911e-07 | 6.795 | 0 | 5.8 | 0.1 | 5.9 | 6.9 | 10.294228 | 1.169492 | 0.90887 | 0.3301039
krypton | 36 | Kr | 120.85 | 116 | 3.75 | 2.413 | 2.418 | 83.8 | 1.89 | 1.03 | 13.999 | 18 | 4 | 0.6116227 | 0.5678648 | 6.998083e-07 | 7.81 | 0 | 7.67 | 0.01 | 7.68 | 25 | 35.19822 | 3.255208 | 0.73616 | 0.7713878
rubidium | 37 | Rb | 961 | 312.63 | 1.532 | 1.532 | 1.53 | 85.4678 | 2.16 | 2.98 | 4.177 | 1 | 5 | 0.06047966 | 0.0774041 | 3.941404e-07 | 7.09 | 0 | 6.32 | 0.5 | 6.8 | 0.38 | 5.61009 | 0.05588235 | 0.4931 | 0.1569745
strontium | 38 | Sr | 1655 | 1042 | 2.54 | 2.54 | 2.64 | 87.62 | 1.91 | 2.45 | 5.695 | 2 | 5 | 0.08866642 | 0.1366301 | 6.568309e-07 | 7.02 | 0 | 6.19 | 0.06 | 6.25 | 1.28 | 4.886612 | 0.2048 | 0.90024 | 0.1517707
yttrium | 39 | Y | 3611 | 1795 | 4.47 | 4.47 | 4.47 | 88.9059 | 1.62 | 2.27 | 6.38 | 3 | 5 | 0.2731078 | 0.2718967 | 1.210025e-06 | 7.75 | 1.1 | 7.55 | 0.15 | 7.7 | 1.28 | 9.02 | 0.1662338 | 1.6241 | 0.1674138
zirconium | 40 | Zr | 4682 | 2128 | 6.51 | 6.51 | 6.52 | 91.224 | 1.45 | 2.16 | 6.34 | 4 | 5 | 0.2872601 | 0.2860119 | 1.589159e-06 | 7.16 | 0 | 6.44 | 0.02 | 6.46 | 0.185 | 6.674 | 0.02863777 | 2.4952 | 0.1146248
niobium | 41 | Nb | 5015 | 2742 | 8.57 | 8.57 | 8.57 | 92.9064 | 1.34 | 2.08 | 6.88 | 5 | 5 | 0.4008504 | 0.4113494 | 2.020628e-06 | 7.054 | -0.139 | 6.253 | 0.0024 | 6.255 | 1.15 | 7.216 | 0.1838529 | 3.4811 | 0.1181665
molybdenum | 42 | Mo | 4912 | 2896 | 10.22 | 10.22 | 10.2 | 95.94 | 1.3 | 2.01 | 7.099 | 6 | 5 | 0.5209092 | 0.5243666 | 2.216982e-06 | 6.715 | 0 | 5.67 | 0.04 | 5.71 | 2.48 | 8.136 | 0.4343257 | 4.3353 | 0.1209528
technetium | 43 | Tc | 4538 | 2477 | 11.5 | 11.5 | 11 | 98 | 1.27 | 1.95 | 7.28 | 7 | 5 | 1.532388 | 1.777759 | 2.370234e-06 | 6.8 | 0 | 5.8 | 0.5 | 6.3 | 20 | 22.67 | 3.174603 | 4.9299 | 0.3606076
ruthenium | 44 | Ru | 4425 | 2610 | 12.37 | 12.37 | 12.1 | 101.07 | 1.25 | 1.89 | 7.37 | 8 | 5 | 0.5815615 | 0.6604033 | 2.61357e-06 | 7.03 | 0 | 6.21 | 0.4 | 6.6 | 2.56 | 8.06644 | 0.3878788 | 5.652 | 0.1168442
rhodium | 45 | Rh | 3970 | 2236 | 12.41 | 12.41 | 12.4 | 102.9055 | 1.25 | 1.83 | 7.46 | 9 | 5 | 10.87766 | 10.84137 | 2.200271e-06 | 5.88 | 0 | 4.34 | 0.3 | 4.6 | 144.8 | 149.9 | 31.47826 | 6.1252 | 1.769962
palladium | 46 | Pd | 3240 | 1825 | 12 | 12 | 12 | 106.42 | 1.28 | 1.79 | 8.34 | 10 | 5 | 0.7791854 | 0.7727711 | 2.06948e-06 | 5.91 | 0 | 4.39 | 0.093 | 4.48 | 6.9 | 11.474458 | 1.540179 | 6.1636 | 0.1253766
silver | 47 | Ag | 2436 | 1235.08 | 10.5 | 10.5 | 10.51 | 107.868 | 1.34 | 1.75 | 7.576 | 11 | 5 | 4.040431 | 4.006986 | 1.79182e-06 | 5.922 | 0 | 4.407 | 0.58 | 4.99 | 63.3 | 68.86 | 12.68537 | 5.7282 | 0.6995192
cadmium | 48 | Cd | 1040 | 594.26 | 8.65 | 8.65 | 8.69 | 112.41 | 1.41 | 1.71 | 8.993 | 12 | 5 | 115.0837 | 117.621 | 1.169121e-06 | 4.87 | 0 | 3.04 | 3.46 | 6.5 | 2520 | 2472 | 387.6923 | 4.8831 | 24.08736
indium | 49 | In | 2350 | 429.78 | 7.31 | 7.31 | 7.31 | 114.82 | 1.44 | 2 | 5.786 | 13 | 5 | 7.575955 | 7.530714 | 8.03667e-07 | 4.065 | 0 | 2.08 | 0.54 | 2.62 | 193.8 | 197.6 | 73.96947 | 4.3137 | 1.745767
tin | 50 | Sn | 2876 | 505.12 | 7.31 | 7.31 | 7.287 | 118.71 | 1.41 | 1.72 | 7.344 | 14 | 5 | 0.2052028 | 0.2039829 | 1.186633e-06 | 6.225 | 0 | 4.871 | 0.022 | 4.892 | 0.626 | 5.551 | 0.127964 | 4.4556 | 0.04578124
antimony | 51 | Sb | 1860 | 903.91 | 6.69 | 6.69 | 6.685 | 121.757 | 1.4 | 1.53 | 8.641 | 15 | 5 | 0.2963214 | 0.2912957 | 9.496825e-07 | 5.57 | 0 | 3.9 | 0.007 | 3.9 | 4.91 | 8.962 | 1.258974 | 4.2599 | 0.06838087
tellurium | 52 | Te | 1261 | 722.72 | 6.24 | 6.24 | 6.232 | 127.6 | 1.36 | 1.42 | 9.009 | 16 | 5 | 0.2558933 | 0.265298 | 8.796715e-07 | 5.8 | 0 | 4.23 | 0.09 | 4.32 | 4.7 | 8.700245 | 1.087963 | 4.0552 | 0.06542168
iodine | 53 | I | 457.5 | 386.7 | 4.93 | 4.93 | 4.93 | 126.9045 | 1.33 | 1.32 | 10.451 | 17 | 5 | 0.228521 | 0.2330128 | 6.369709e-07 | 5.28 | 1.58 | 3.5 | 0.31 | 3.81 | 6.15 | 9.768 | 1.614173 | 3.4451 | 0.06763602
xenon | 54 | Xe | 165.1 | 161.39 | 5.9 | 3.057 | 2.953 | 131.29 | 1.31 | 1.24 | 12.13 | 18 | 5 | 0.4322878 | 0.3697814 | 3.436471e-07 | 4.92 | 3.04 | 2.96 | 0 | 3.4 | 23.9 | 31.914681 | 7.029412 | 2.1273 | 0.1738266
cesium | 55 | Cs | 944 | 301.54 | 1.87 | 1.87 | 1.93 | 132.9054 | 2.35 | 3.34 | 3.894 | 1 | 6 | 0.2886761 | 0.2877141 | 2.444161e-07 | 5.42 | 1.29 | 3.69 | 0.21 | 3.9 | 29 | 33.01 | 7.435897 | 1.467 | 0.1961242
barium | 56 | Ba | 2078 | 1002 | 3.59 | 3.59 | 3.62 | 137.33 | 1.98 | 2.76 | 5.212 | 2 | 6 | 0.1208645 | 0.07111673 | 4.15018e-07 | 5.07 | 0 | 3.23 | 0.15 | 3.38 | 1.1 | 7.613863 | 0.3254438 | 2.8384 | 0.02505522
lanthanum | 57 | La | 3737 | 1191 | 6.15 | 6.15 | 6.15 | 138.9055 | 1.25 | 2.74 | 5.58 | 3 | 9 | 0.5208223 | 0.4967286 | 1.132918e-06 | 8.24 | 0 | 8.53 | 1.13 | 9.66 | 8.97 | 19.533645 | 0.9285714 | 5.0736 | 0.09790456
cerium | 58 | Ce | 3715 | 1071 | 6.77 | 6.77 | 8.16 | 140.12 | 1.65 | 2.7 | 5.54 | 4 | 9 | 0.1376972 | 0.1252013 | 8.752884e-07 | 4.84 | 0 | 2.94 | 0.001 | 2.94 | 0.63 | 3.926309 | 0.2142857 | 7.0971 | 0.01764119
praseodymium | 59 | Pr | 3785 | 1204 | 6.77 | 6.77 | 6.77 | 140.9077 | 1.65 | 2.67 | 5.46 | 5 | 9 | 0.4076764 | 0.4097018 | 6.833374e-07 | 4.58 | -0.35 | 2.64 | 0.015 | 2.66 | 11.5 | 14.09 | 4.323308 | 6.2205 | 0.06586316
neodymium | 60 | Nd | 3347 | 1294 | 7.01 | 7.01 | 7.01 | 144.24 | 1.64 | 2.64 | 5.53 | 6 | 9 | 1.876418 | 1.963837 | 1.160578e-06 | 7.69 | 0 | 7.43 | 9.2 | 16.6 | 50.5 | 64.113077 | 3.042169 | 6.68 | 0.2939876
promethium | 61 | Pm | 3273 | 1315 | 7.22 | 7.22 | 7.26 | 145 | 1.63 | 2.62 | 5.554 | 7 | 9 | 0 | 5.719876 | 1.959092e-06 | 12.6 | 3.2 | 20 | 1.3 | 21.3 | 168.4 | 0 | 7.906103 | 7.3021 | 0.7833193
samarium | 62 | Sm | 2067 | 1347 | 2.75 | 2.75 | 7.52 | 150.36 | 1.62 | 2.59 | 5.64 | 8 | 9 | 171.4959 | 179.5375 | 1.242485e-07 | 0.8 | 0 | 0.422 | 39 | 39 | 5922 | 5694 | 151.8462 | 7.7321 | 23.21976
europium | 63 | Eu | 1800 | 1095 | 5.24 | 5.24 | 5.24 | 151.965 | 1.85 | 2.56 | 5.67 | 9 | 9 | 94.56521 | 94.25788 | 7.731089e-07 | 7.22 | 0 | 6.57 | 2.5 | 9.2 | 4530 | 4554 | 492.3913 | 5.6477 | 16.6896
gadolinium | 64 | Gd | 3545 | 1585 | 7.9 | 7.9 | 7.9 | 157.25 | 1.61 | 2.54 | 6.15 | 10 | 9 | 1479.435 | 1509.084 | 1.014064e-06 | 6.5 | 0 | 29.3 | 151 | 180 | 49700 | 4.89E+04 | 276.1111 | 8.7082 | 173.2946
terbium | 65 | Tb | 3500 | 1629 | 8.23 | 8.23 | 8.23 | 158.9253 | 1.59 | 2.51 | 5.86 | 11 | 9 | 0.931521 | 0.9430598 | 1.186804e-06 | 7.38 | -0.17 | 6.84 | 0.004 | 6.84 | 23.4 | 29.87 | 3.421053 | 9.4958 | 0.09931336
dysprosium | 66 | Dy | 2840 | 1685 | 8.55 | 8.55 | 8.55 | 162.5 | 1.59 | 2.49 | 5.94 | 12 | 9 | 32.41803 | 34.35681 | 2.76131e-06 | 16.9 | 0 | 35.9 | 54.4 | 90.3 | 994 | 1023.11226 | 11.00775 | 10.197 | 3.369306
holmium | 67 | Ho | 2968 | 1747 | 8.8 | 8.8 | 8.8 | 164.9303 | 1.58 | 2.47 | 6.018 | 13 | 9 | 2.245359 | 2.349465 | 1.327182e-06 | 8.01 | -1.7 | 8.06 | 0.36 | 8.42 | 64.7 | 69.88 | 7.684086 | 10.917 | 0.2152116
erbium | 68 | Er | 3140 | 1802 | 9.07 | 9.07 | 9.07 | 167.26 | 1.57 | 2.45 | 6.101 | 14 | 9 | 6.02477 | 5.476447 | 1.311802e-06 | 7.79 | 0 | 7.63 | 1.1 | 8.7 | 159 | 184.49077 | 18.27586 | 11.708 | 0.4677526
thulium | 69 | Tm | 2223 | 1818 | 9.32 | 9.32 | 9.32 | 168.9342 | 1.56 | 2.42 | 6.184 | 15 | 9 | 3.588168 | 3.534345 | 1.211249e-06 | 7.07 | 0.9 | 6.28 | 0.1 | 6.38 | 100 | 108 | 15.67398 | 12.556 | 0.2814865
ytterbium | 70 | Yb | 1469 | 1092 | 6.97 | 6.97 | 6.9 | 173.04 | 1.7 | 2.4 | 6.254 | 16 | 9 | 1.248696 | 1.397578 | 1.53918e-06 | 12.43 | 0 | 19.42 | 4 | 23.4 | 34.8 | 52 | 1.487179 | 9.5579 | 0.1462223
lutetium | 71 | Lu | 3668 | 1936 | 9.84 | 9.84 | 9.84 | 174.967 | 1.56 | 2.25 | 5.43 | 17 | 9 | 2.760626 | 2.750082 | 1.259186e-06 | 7.21 | 0 | 6.53 | 0.7 | 7.2 | 74 | 81.51132 | 10.27778 | 14.186 | 0.1938589
hafnium | 72 | Hf | 4875 | 2504 | 13.31 | 13.31 | 13.3 | 178.49 | 1.44 | 2.16 | 6.65 | 4 | 6 | 4.989915 | 5.129023 | 1.78174e-06 | 7.7 | 0 | 7.6 | 2.6 | 10.2 | 104.1 | 111.2 | 10.20588 | 19.76 | 0.2595659
tantalum | 73 | Ta | 5730 | 3293 | 16.65 | 16.65 | 16.4 | 180.9479 | 1.34 | 2.09 | 7.89 | 5 | 6 | 1.491151 | 1.452399 | 1.944841e-06 | 6.91 | 0 | 6 | 0.01 | 6.01 | 20.6 | 27.32 | 3.427621 | 25.249 | 0.05752301
tungsten | 74 | W | 5825 | 3695 | 19.3 | 19.3 | 19.3 | 183.85 | 1.3 | 2.02 | 7.98 | 6 | 6 | 1.469831 | 1.447704 | 1.58433e-06 | 4.86 | 0 | 2.97 | 1.63 | 4.6 | 18.3 | 23.25 | 3.978261 | 30.693 | 0.04716724
rhenium | 75 | Re | 5870 | 3455 | 21 | 21 | 20.8 | 186.207 | 1.28 | 1.97 | 7.88 | 7 | 6 | 6.962389 | 6.80767 | 3.191324e-06 | 9.2 | 0 | 10.6 | 0.9 | 11.5 | 89.7 | 103.5 | 7.8 | 34.247 | 0.1987815
osmium | 76 | Os | 5300 | 3300 | 22.6 | 22.6 | 22.5 | 190.2 | 1.26 | 1.92 | 8.7 | 8 | 6 | 2.238354 | 2.187062 | 3.930715e-06 | 10.7 | 0 | 14.4 | 0.3 | 14.7 | 16 | 31.42 | 1.088435 | 38.002 | 0.05755122
iridium | 77 | Ir | 4700 | 2720 | 22.6 | 22.6 | 22.5 | 192.22 | 1.27 | 1.87 | 9.1 | 9 | 6 | 30.45218 | 30.94561 | 3.853058e-06 | 10.6 | 0 | 14.1 | 0 | 14 | 425 | 432 | 30.35714 | 39.332 | 0.7867796
platinum | 78 | Pt | 4100 | 2042.1 | 21.45 | 21.45 | 21.46 | 195.08 | 1.3 | 1.83 | 9 | 10 | 6 | 0.6319189 | 1.458101 | 3.279472e-06 | 9.6 | 0 | 11.58 | 0.13 | 11.71 | 10.3 | 9.5388 | 0.8795901 | 38.639 | 0.03773651
gold | 79 | Au | 3130 | 1337.58 | 19.3 | 19.3 | 19.282 | 196.9665 | 1.34 | 1.79 | 9.225 | 11 | 6 | 6.231396 | 6.272663 | 2.31953e-06 | 7.63 | -1.84 | 7.32 | 0.43 | 7.75 | 98.65 | 105.7 | 12.72903 | 35.922 | 0.174619
mercury | 80 | Hg | 629.88 | 234.31 | 13.55 | 13.55 | 13.5336 | 200.59 | 1.49 | 1.76 | 10.437 | 12 | 6 | 14.5133 | 16.21573 | 2.659193e-06 | 12.692 | 0 | 20.24 | 6.6 | 26.8 | 372.3 | 357.2 | 13.89179 | 25.864 | 0.6269613
thallium | 81 | Tl | 1746 | 577 | 11.85 | 11.85 | 11.8 | 204.383 | 1.48 | 2.08 | 6.108 | 13 | 6 | 0.1154319 | 0.4631185 | 1.573438e-06 | 8.776 | 0 | 9.678 | 0.21 | 9.89 | 3.43 | 3.32 | 0.346815 | 23.104 | 0.02004495
lead | 82 | Pb | 2023 | 600.65 | 11.35 | 11.35 | 11.342 | 207.2 | 1.47 | 1.81 | 7.416 | 14 | 6 | 0.3761284 | 0.3721397 | 1.598728e-06 | 9.405 | 0 | 11.115 | 0.003 | 11.118 | 0.171 | 11.41 | 0.01538046 | 22.843 | 0.01629119
bismuth | 83 | Bi | 1837 | 544.59 | 9.75 | 9.75 | 9.807 | 208.9804 | 1.46 | 1.63 | 7.289 | 15 | 6 | 0.2659604 | 0.2597092 | 1.243361e-06 | 8.532 | 0 | 9.148 | 0.0084 | 9.156 | 0.0338 | 9.411 | 0.003691568 | 20.404 | 0.01272835
polonium | 84 | Po | 1235 | 527 | 9.3 | 9.3 | 9.32 | 209 | 1.53 | 1.53 | 8.42 | 16 | 6 | 0 | 0 | 0 | 0 | 0.259 | 0 | 0 | 0 | 0 | 0 | #DIV/0! | 20.209 | 0
astatine | 85 | At | 610 | 575 | 0 | 0 | 0 | 210 | 1.47 | 1.43 | 0 | 17 | 6 | 0 | 0 | 0 | 0 | 0 | 0 | 0 | 0 | 0 | 0 | #DIV/0! |  | #DIV/0!
radon | 86 | Rn | 211.4 | 202 | 9.73 | 4.4 | 4.4 | 222 | 0 | 1.34 | 10.748 | 18 | 6 | 0 | 0.1503907 | 0 | 0 | 0 | 0 | 0 | 12.6 | 0 | 0 | 0 | 9.7214 | 0.01547006
francium | 87 | Fr | 950 | 300 | 0 | 0 | 0 | 223 | 0 | 2.7 | 0 | 1 | 7 | 0 | 0 | 0 | 0 | 0 | 0 | 0 | 0 | 0 | 0 | #DIV/0! |  | #DIV/0!
radium | 88 | Ra | 1413 | 973 | 5 | 5 | 5 | 226.0254 | 0 | 2.23 | 5.279 | 2 | 7 | 0 | 0.3437028 | 6.869554e-07 | 10 | 0 | 13 | 0 | 13 | 12.8 | 0 | 0.9846154 | 11.724 | 0.02931617
actinium | 89 | Ac | 3470 | 1324 | 10.07 | 10.07 | 10.7 | 227 | 0 | 1.88 | 5.17 | 3 | 10 | 0 | 0 | 0 | 0 | 0 | 0 | 0 | 0 | 0 | 0 | #DIV/0! | 24.409 | 0
thorium | 90 | Th | 5060 | 2028 | 11.72 | 11.72 | 11.72 | 232.0381 | 1.65 | 1.8 | 6.01 | 4 | 10 | 0.5858349 | 0.6305481 | 1.617122e-06 | 10.31 | 0 | 13.36 | 0 | 13.36 | 7.37 | 19.26 | 0.5516467 | 28.821 | 0.02187808
protactinium | 91 | Pa | 4300 | 1845 | 15.4 | 15.4 | 15.37 | 231.0359 | 0 | 1.61 | 5.89 | 5 | 10 | 0 | 8.45733 | 1.879973e-06 | 9.1 | 0 | 10.4 | 0.1 | 10.5 | 200.6 | 0 | 19.10476 | 39.433 | 0.2144734
uranium | 92 | U | 4407 | 1408 | 18.95 | 18.95 | 18.95 | 238.029 | 1.42 | 1.38 | 6.05 | 6 | 10 | 0.817088 | 0.7900134 | 2.080906e-06 | 8.417 | 0 | 8.903 | 0.005 | 8.908 | 7.57 | 17.0427186 | 0.8497979 | 51.169 | 0.0154393
neptunium | 93 | Np | 4175 | 912 | 20.2 | 20.2 | 20.2 | 237.0482 | 0 | 1.3 | 6.19 | 7 | 10 | 0 | 9.770849 | 2.791791e-06 | 10.55 | 0 | 14 | 0.5 | 14.5 | 175.9 | 0 | 12.13103
plutonium | 94 | Pu | 3505 | 913 | 19.84 | 19.84 | 19.84 | 244 | 1.08 | 1.51 | 6.06 | 8 | 10 | 0 | 0 | 0 | 0 | 0 | 0 | 0 | 0 | 0 | 0 | #DIV/0!
americium | 95 | Am | 2880 | 1449 | 13.7 | 13.7 | 13.7 | 243 | 0 | 1.84 | 5.993 | 9 | 10 | 0 | 2.862151 | 1.453142e-06 | 8.3 | 2 | 8.7 | 0.3 | 9 | 75.3 | 0 | 8.366667
curium | 96 | Cm | 0 | 1620 | 13.5 | 13.5 | 13.5 | 247 | 0 | 0 | 6.02 | 10 | 10 | 0 | 0 | 0 | 0 | 0 | 0 | 0 | 0 | 0 | 0 | #DIV/0!
berkelium | 97 | Bk | 0 | 1620 | 14 | 14 | 14 | 247 | 0 | 0 | 6.23 | 11 | 10 | 0 | 0 | 0 | [6 empty] | 0
californium | 98 | Cf | 0 | 1170 | 0 | 0 | 0 | 251 | 0 | 0 | 6.3 | 12 | 10 | 0 | 0 | 0 | [6 empty] | 0
einsteinium | 99 | Es | 0 | 1170 | 0 | 0 | 0 | 252 | 0 | 0 | 6.42 | 13 | 10 | 0 | 0 | 0 | [6 empty] | 0
fermium | 100 | Fm | 0 | 1130 | 0 | 0 | 0 | 257 | 0 | 0 | 6.5 | 14 | 10 | 0 | 0 | 0 | [6 empty] | 0
mendelevium | 101 | Md | 0 | 1800 | 0 | 0 | 0 | 258 | 0 | 0 | 6.58 | 15 | 10 | 0 | 0 | 0 | [6 empty] | 0
nobelium | 102 | No | 0 | 1100 | 0 | 0 | 0 | 259 | 0 | 0 | 6.65 | 16 | 10 | 0 | 0 | 0 | [6 empty] | 0
lawrencium | 103 | Lr | 0 | 1900 | 0 | 0 | 0 | 260 | 0 | 0 | 0 | 17 | 10 | 0 | 0 | 0 | [6 empty] | 0
rutherfordium | 104 | Rf | 0 | 0 | 0 | 0 | 0 | 261 | 0 | 0 | 0 | 4 | 7 | 0 | 0 | 0
hahnium | 105 | Ha | 0 | 0 | 0 | 0 | 0 | 262 | 0 | 0 | 0 | 5 | 7 | 0 | 0 | 0
seaborgium | 106 | Sg | 0 | 0 | 0 | 0 | 0 | 263 | 0 | 0 | 0 | 6 | 7 | 0 | 0 | 0
hassium | 107 | Hs | 0 | 0 | 0 | 0 | 0 | 262 | 0 | 0 | 0 | 7 | 7 | 0 | 0 | 0
bohrium | 108 | Bh | 0 | 0 | 0 | 0 | 0 | 265 | 0 | 0 | 0 | 8 | 7 | 0 | 0 | 0
meitnerium | 109 | Mt | 0 | 0 | 0 | 0 | 0 | 266 | 0 | 0 | 0 | 9 | 7 | 0 | 0 | 0

## list
Periodic Trends
Property | Period (Left to Right) | Family (Top to Bottom)
Metallic properties | Decrease | Increase
Atomic # | I | I
Atomic radius | D (except noble gases) | I
Positive oxidation # | I (to carbon family) | satys the same
negative oxidation # | D (from carbon family) | stays the same
ionic radius (for + & -) | D (+, to C) I (-, from C) | I
electronegativity | I (Except noble gases) | D
first ionization energy | I | D
ability to act as a reducing agent | D | I
ability to act as an oxidizing agent | I | D
ability to form acids | I | I
ability to form bases | D | I
activity of metals (*) | D | I
activity of non-metals (*)(except noble gases) | I | D
atomic weight | I | I
* moving away from the staircase

## p.table
1 | H | [16 empty] | He
2 | Li | Be | [10 empty] | B | C | N | O | F | Ne
3 | Na | Mg | [10 empty] | Al | Si | P | S | Cl | Ar
4 | K | Ca | Sc | Ti | V | Cr | Mn | Fe | Co | Ni | Cu | Zn | Ga | Ge | As | Se | Br | Kr
5 | Rb | Sr | Y | Zr | Nb | Mo | Tc | Ru | Rh | Pd | Ag | Cd | In | Sn | Sb | Te | I | Xe
6 | Cs | Ba |  | Hf | Ta | W | Re | Os | Ir | Pt | Au | Hg | Tl | Pb | Bi | Po | At | Rn
7 | Fr | Ra |  | Rf | Ha | Sg | Ns | Hs | Mt | Uun
|  |  | (6) | La | Ce | Pr | Nd | Pm | Sm | Eu | Gd | Tb | Dy | Ho | Er | Tm | Yb | Lu
|  |  | (7) | Ac | Th | Pa | U | Np | Pu | Am | Cm | Bk | Cf | Es | Fm | Md | No | Lr